## Sheet1
CHINA | AMERICA | U.K. | JAPAN | FRANCE | GERMANY
GB | ASTM | BS | JIS | NF | DIN
1A99 | 1199 |  |  |  | A199.99R
1A97 |  |  |  |  | A199.98R
1A95
1A80 |  | 1080(1A) | 1080 | 1080A | A199.90
1A50 | 1050 | 1050(1B) | 1050 | 1050A | A199.50
5A02 | 5052 | NS4 | 5052 | 5052 | A1Mg2.5
5A03 |  | NS5
5A05 | 5056 | NB6 | 5056 |  | A1Mg5
5A30 | 5456 | NG61 | 5556 | 5957
2A01 | 2036 |  | 2117 | 2117 | AlCu2.5Mg0.5
2A11 |  | HF15 | 2017 | 2017S | AlCuMg1
2A12 | 2124 |  | 2024 | 2024 | AlCuMg2
2B16 | 2319
2A80 |  |  | 2N01
2A90 | 2218 |  | 2018
2A14 | 2014 |  | 2014 | 2014 | AlCuSiMn
7A09 | 7175 |  | 7075 | 7075 | AlZnMgCu1.5
ZAlSi7Mn | 356.2 | LM25 | AC4C |  | G-AlSi7Mg
ZAlSi12 | 413.2 | LM6 | AC3A | A-S12-Y4 | G-Al12
ZAlSi5Cu1Mg | 355.2
ZAlSi2Cu2Mg1 | 413 |  | AC8A |  | G-Al12(Cu)
ZAlCu5Mn
ZAlCu5MnCdVA | 201
ZAlMg10 | 520.2 | LM10 |  | AG11 | G-AlMg10
ZAlMg5Si |  |  |  |  | G-AlMg5Si