## Sheet1
Sorts | CHINA | AMERICA | U.K. | JAPAN | FRANCE | GERMANY
| GB | ASTM | BS | JIS | NF | DIN
Carbon Construtional Quality Steel | 08F | 1006 | 040A04 | S09CK |  | C10
| 08 | 1008 | 045M10 | S9CK |  | C10
| 10F | 1010 | 040A10 |  | XC10
| 10 | 1010,1012 | 045M10 | S10C | XC10 | C10,CK10
| 15 | 1015 | 095M15 | S15C | XC12 | C15,CK15
| 20 | 1020 | 050A20 | S20C | XC18 | C22,CK22
| 25 | 1025 |  | S25C |  | CK25
| 30 | 1030 | 060A30 | S30C | XC32
| 35 | 1035 | 060A35 | S35C | XC38TS | C35,CK35
| 40 | 1040 | 080A40 | S40C | XC38H1
| 45 | 1045 | 080M46 | S45C | XC45 | C45,CK45
| 50 | 1050 | 060A52 | S50C | XC48TS | CK53
| 55 | 1055 | 070M55 | S55C | XC55
| 60 | 1060 | 080A62 | S58C | XC55 | C60,CK60
| 15Mn | 1016,1115 | 080A17 | SB46 | XC12 | 14Mn4
| 20Mn | 1021,1022 | 080A20 |  | XC18
| 30Mn | 1030,1033 | 080A32 | S30C | XC32
| 40Mn | 1036,1040 | 080A40 | S40C | 40M5 | 40Mn4
| 45Mn | 1043,1045 | 080A47 | S45C
| 50Mn | 1050,1052 | 030A52 | S53C | XC48
080M50
Alloy Constructional Steel | 20Mn2 | 1320,1321 | 150M19 | SMn420 |  | 20Mn5
| 30Mn2 | 1330 | 150M28 | SMn433H | 32M5 | 30Mn5
| 35Mn2 | 1335 | 150M36 | SMn438(H) | 35M5 | 36Mn5
| 40Mn2 | 1340 |  | SMn443 | 40M5
| 45Mn2 | 1345 |  | SMn443 |  | 46Mn7
| 50Mn2 |  |  |  | ~55M5
| 20MnV |  |  |  |  | 20MnV6
| 35SiMn |  | En46 |  |  | 37MnSi5
| 42SiMn |  | En46 |  |  | 46MnSi4
| 40B | TS14B35
| 45B | 50B46H
| 40MnB | 50B40
| 45MnB | 50B44
| 15Cr | 5115 | 523M15 | SCr415(H) | 12C3 | 15Cr3
| 20Cr | 5120 | 527A19 | SCr420H | 18C3 | 20Cr4
| 30Cr | 5130 | 530A30 | SCr430 |  | 28Cr4
| 35Cr | 5132 | 530A36 | SCr430(H) | 32C4 | 34Cr4
| 40Cr | 5140 | 520M40 | SCr440 | 42C4 | 41Cr4
| 45Cr | 5145,5147 | 534A99 | SCr445 | 45C4
38CrSi
| 12CrMo |  | 620CR.B |  | 12CD4 | 13CrMo44
| 15CrMo | A-387Cr . B | 1653 | STC42 | 12CD4 | 16CrMo44
STT42
STB42
| 20CrMo | 4119,4118 | CDS12 | SCT42 | 18CD4 | 20CrMo44
|  |  | CDS110 | STT42
STB42
| 25CrMo | 4125 | En20A |  | 25CD4 | 25CrMo4
| 30CrMo | 4130 | 1717COS110 | SCM420 | 30CD4
| 42CrMo | 4140 | 708A42 |  | 42CD4 | 42CrMo4
708M40
| 35CrMo | 4135 | 708A37 | SCM3 | 35CD4 | 34CrMo4
12CrMoV
| 12Cr1MoV |  |  |  |  | 13CrMoV42
25Cr2Mo1VA
| 20CrV | 6120 |  |  |  | 22CrV4
| 40CrV | 6140 |  |  |  | 42CrV6
| 50CrVA | 6150 | 735A30 | SUP10 | 50CV4 | 50CrV4
15CrMn
| 20CrMn | 5152 | 527A60 | SUP9
30CrMnSiA
| 40CrNi | 3140H | 640M40 | SNC236 |  | 40NiCr6
| 20CrNi3A | 3316 |  |  | 20NC11 | 20NiCr14
| 30CrNi3A | 3325 | 653M31 | SNC631H |  | 28NiCr10
|  | 3330 |  | SNC631
| 20MnMoB | 80B20
| 38CrMoAlA |  | 905M39 | SACM645 | 40CAD6.12 | 41CrAlMo07
| 40CrNiMoA | 4340 | 871M40 | SNCM439 |  | 40NiCrMo22
stainless steel | 1Cr18Ni9 | 302 | 302S25 | SUS302 | Z10CN18.09 | X12CrNi188
S30200
| Y1Cr18Ni9 | 303 | 303S21 | SUS303 | Z10CNF18.09 | X12CrNiS188
S30300
| 0Cr19Ni9 | 304 | 304S15 | SUS304 | Z6CN18.09 | X5CrNi189
S30400
| 00Cr19Ni11 | 304L | 304S12 | SUS304L | Z2CN18.09 | X2CrNi189
S30403
| 0Cr18Ni11Ti | 321 | 321S12 | SUS321 | Z6CNT18.10 | X10CrNiTi189
|  | S32100 | 321S20
| 0Cr13Al | 405 | 405S17 | SUS405 | Z6CA13 | X7CrAl13
S40500
| 1Cr17 | 430 | 430S15 | SUS430 | Z8C17 | X8Cr17
S43000
| 1Cr13 | 410 | 410S21 | SUS410 | Z12C13 | X10Cr13
S41000
| 2Cr13 | 420 | 420S37 | SUS420J1 | Z20C13 | X20Cr13
S42000
| 3Cr13 |  | 420S45 | SUS420J2
| 7Cr17 | 440A |  | SUS440A
S44002
| 0Cr17Ni7Al | 631 |  | SUS631 | Z8CNA17.7 | X7CrNiAl177
S17700